## Ultra 0.05
ECO 0.05 | PETG 0.05 | PLA 0.05
acceleration_enabled = True | acceleration_enabled = True | acceleration_enabled = True
acceleration_print = 2000 | acceleration_print = 2000 | acceleration_print = 2000
acceleration_travel_layer_0 = 2000 | acceleration_travel_layer_0 = 2000 | acceleration_travel_layer_0 = 2000
adhesion_type = skirt | adhesion_type = skirt | adhesion_type = skirt
bottom_layers = 20 | bottom_layers = 20 | bottom_layers = 20
cool_lift_head = True | cool_lift_head = True | cool_lift_head = True
default_material_print_temperature = 220 | default_material_print_temperature = 250 | default_material_print_temperature = 220
infill_before_walls = False | infill_before_walls = False | infill_before_walls = False
infill_line_width = 0.4 | infill_line_width = 0.4 | infill_line_width = 0.4
infill_overlap = 12 | infill_overlap = 12 | infill_overlap = 12
infill_pattern = zigzag | infill_pattern = zigzag | infill_pattern = zigzag
infill_sparse_density = 20 | infill_sparse_density = 20 | infill_sparse_density = 20
layer_height = 0.05 | layer_height = 0.05 | layer_height = 0.05
layer_height_0 = 0.2 | layer_height_0 = 0.2 | layer_height_0 = 0.2
line_width = 0.4 | line_width = 0.4 | line_width = 0.4
material_bed_temperature = 60 | material_bed_temperature = 70 | material_bed_temperature = 60
retract_at_layer_change = True | retract_at_layer_change = True | retract_at_layer_change = True
retraction_amount = 3 | retraction_amount = 3 | retraction_amount = 3
retraction_extra_prime_amount = 0.1 | retraction_extra_prime_amount = 0.1 | retraction_extra_prime_amount = 0.1
retraction_min_travel = 5 | retraction_min_travel = 5 | retraction_min_travel = 5
retraction_speed = 60 | retraction_speed = 60 | retraction_speed = 60
skin_overlap = 12 | skin_overlap = 12 | skin_overlap = 12
skirt_brim_minimal_length = 500 | skirt_brim_minimal_length = 500 | skirt_brim_minimal_length = 500
skirt_brim_speed = 22 | skirt_brim_speed = 22 | skirt_brim_speed = 22
skirt_line_count = 5 | skirt_line_count = 5 | skirt_line_count = 5
speed_equalize_flow_enabled = True | speed_equalize_flow_enabled = True | speed_equalize_flow_enabled = True
speed_infill = 45 | speed_infill = 45 | speed_infill = 45
speed_layer_0 = 25 | speed_layer_0 = 25 | speed_layer_0 = 25
speed_print = 40 | speed_print = 40 | speed_print = 40
speed_print_layer_0 = 22 | speed_print_layer_0 = 22 | speed_print_layer_0 = 22
speed_slowdown_layers = 3 | speed_slowdown_layers = 3 | speed_slowdown_layers = 3
speed_topbottom = 15 | speed_topbottom = 15 | speed_topbottom = 15
speed_travel = 100 | speed_travel = 100 | speed_travel = 100
speed_travel_layer_0 = 60 | speed_travel_layer_0 = 60 | speed_travel_layer_0 = 60
speed_wall_0 = 30 | speed_wall_0 = 30 | speed_wall_0 = 30
speed_wall_x = 40 | speed_wall_x = 40 | speed_wall_x = 40
support_angle = 60 | support_angle = 60 | support_angle = 60
support_bottom_line_distance = 0.4 | support_bottom_line_distance = 0.4 | support_bottom_line_distance = 0.4
support_bottom_stair_step_height = 0.05 | support_bottom_stair_step_height = 0.05 | support_bottom_stair_step_height = 0.05
support_enable = True | support_enable = True | support_enable = True
support_interface_enable = True | support_interface_enable = True | support_interface_enable = True
support_interface_height = 1.0 | support_interface_height = 1.0 | support_interface_height = 1.0
support_interface_skip_height = 0.2 | support_interface_skip_height = 0.2 | support_interface_skip_height = 0.2
support_line_distance = 2.333 | support_line_distance = 2.333 | support_line_distance = 2.333
support_offset = 1.5 | support_offset = 1.5 | support_offset = 1.5
support_roof_line_distance = 0.4 | support_roof_line_distance = 0.4 | support_roof_line_distance = 0.4
support_top_distance = 0.1 | support_top_distance = 0.1 | support_top_distance = 0.1
support_tower_diameter = 4 | support_tower_diameter = 4 | support_tower_diameter = 4
support_xy_distance = 1 | support_xy_distance = 1 | support_xy_distance = 1
support_xy_overrides_z = xy_overrides_z | support_xy_overrides_z = xy_overrides_z | support_xy_overrides_z = xy_overrides_z
support_z_distance = 0.1 | support_z_distance = 0.1 | support_z_distance = 0.1
top_bottom_pattern = zigzag | top_bottom_pattern = zigzag | top_bottom_pattern = zigzag
top_bottom_thickness = 1 | top_bottom_thickness = 1 | top_bottom_thickness = 1
top_layers = 20 | top_layers = 20 | top_layers = 20
travel_compensate_overlapping_walls_x_enabled = True | travel_compensate_overlapping_walls_x_enabled = True | travel_compensate_overlapping_walls_x_enabled = True
wall_line_count = 3 | wall_line_count = 3 | wall_line_count = 3

## High 0.1
ECO 0.1 | NYLON 0.1 | PETG 0.1 | PLA 0.1
acceleration_enabled = True | acceleration_enabled = True | acceleration_enabled = True | acceleration_enabled = True
acceleration_print = 2000 | acceleration_print = 2000 | acceleration_print = 2000 | acceleration_print = 2000
acceleration_travel_layer_0 = 2000 | acceleration_travel_layer_0 = 2000 | acceleration_travel_layer_0 = 2000 | acceleration_travel_layer_0 = 2000
adhesion_type = skirt | adhesion_type = skirt | adhesion_type = skirt | adhesion_type = skirt
bottom_layers = 10 | bottom_layers = 10 | bottom_layers = 10 | bottom_layers = 10
cool_lift_head = True | cool_lift_head = True | cool_lift_head = True | cool_lift_head = True
default_material_print_temperature = 230 | default_material_print_temperature = 255 | default_material_print_temperature = 250 | default_material_print_temperature = 230
infill_before_walls = False | infill_before_walls = False | infill_before_walls = False | infill_before_walls = False
infill_line_width = 0.4 | infill_line_width = 0.4 | infill_line_width = 0.4 | infill_line_width = 0.4
infill_overlap = 12 | infill_overlap = 12 | infill_overlap = 12 | infill_overlap = 12
infill_pattern = zigzag | infill_pattern = zigzag | infill_pattern = zigzag | infill_pattern = zigzag
infill_sparse_density = 20 | infill_sparse_density = 20 | infill_sparse_density = 20 | infill_sparse_density = 20
layer_height = 0.1 | layer_height = 0.1 | layer_height = 0.1 | layer_height = 0.1
layer_height_0 = 0.2 | layer_height_0 = 0.2 | layer_height_0 = 0.2 | layer_height_0 = 0.2
line_width = 0.4 | line_width = 0.4 | line_width = 0.4 | line_width = 0.4
material_bed_temperature = 60 | material_bed_temperature = 80 | material_bed_temperature = 70 | material_bed_temperature = 60
retract_at_layer_change = True | retract_at_layer_change = True | retract_at_layer_change = True | retract_at_layer_change = True
retraction_amount = 3 | retraction_amount = 3 | retraction_amount = 3 | retraction_amount = 3
retraction_extra_prime_amount = 0.1 | retraction_extra_prime_amount = 0.1 | retraction_extra_prime_amount = 0.1 | retraction_extra_prime_amount = 0.1
retraction_min_travel = 5 | retraction_min_travel = 5 | retraction_min_travel = 5 | retraction_min_travel = 5
retraction_speed = 60 | retraction_speed = 60 | retraction_speed = 60 | retraction_speed = 60
skin_overlap = 12 | skin_overlap = 12 | skin_overlap = 12 | skin_overlap = 12
skirt_line_count = 5 | skirt_line_count = 5 | skirt_line_count = 5 | skirt_line_count = 5
speed_infill = 55 | speed_infill = 55 | speed_infill = 55 | speed_infill = 55
speed_layer_0 = 25 | speed_layer_0 = 25 | speed_layer_0 = 25 | speed_layer_0 = 25
speed_print = 50 | speed_print = 50 | speed_print = 50 | speed_print = 50
speed_slowdown_layers = 2 | speed_slowdown_layers = 2 | speed_slowdown_layers = 2 | speed_slowdown_layers = 2
speed_wall_0 = 35 | speed_wall_0 = 35 | speed_wall_0 = 35 | speed_wall_0 = 35
speed_wall_x = 50 | speed_wall_x = 50 | speed_wall_x = 50 | speed_wall_x = 50
support_angle = 60 | support_angle = 60 | support_angle = 60 | support_angle = 60
support_bottom_line_distance = 0.4 | support_bottom_line_distance = 0.4 | support_bottom_line_distance = 0.4 | support_bottom_line_distance = 0.4
support_bottom_stair_step_height = 0.1 | support_bottom_stair_step_height = 0.1 | support_bottom_stair_step_height = 0.1 | support_bottom_stair_step_height = 0.1
support_enable = True | support_enable = True | support_enable = True | support_enable = True
support_interface_enable = True | support_interface_enable = True | support_interface_enable = True | support_interface_enable = True
support_interface_height = 1.0 | support_interface_height = 1.0 | support_interface_height = 1.0 | support_interface_height = 1.0
support_interface_skip_height = 0.2 | support_interface_skip_height = 0.2 | support_interface_skip_height = 0.2 | support_interface_skip_height = 0.2
support_line_distance = 2.333 | support_line_distance = 2.333 | support_line_distance = 2.333 | support_line_distance = 2.333
support_offset = 1.5 | support_offset = 1.5 | support_offset = 1.5 | support_offset = 1.5
support_roof_line_distance = 0.4 | support_roof_line_distance = 0.4 | support_roof_line_distance = 0.4 | support_roof_line_distance = 0.4
support_tower_diameter = 4 | support_tower_diameter = 4 | support_tower_diameter = 4 | support_tower_diameter = 4
support_xy_distance = 1 | support_xy_distance = 1 | support_xy_distance = 1 | support_xy_distance = 1
support_xy_overrides_z = xy_overrides_z | support_xy_overrides_z = xy_overrides_z | support_xy_overrides_z = xy_overrides_z | support_xy_overrides_z = xy_overrides_z
support_z_distance = 0.2 | support_z_distance = 0.2 | support_z_distance = 0.2 | support_z_distance = 0.2
top_bottom_pattern = zigzag | top_bottom_pattern = zigzag | top_bottom_pattern = zigzag | top_bottom_pattern = zigzag
top_bottom_thickness = 1 | top_bottom_thickness = 1 | top_bottom_thickness = 1 | top_bottom_thickness = 1
top_layers = 10 | top_layers = 10 | top_layers = 10 | top_layers = 10
travel_compensate_overlapping_walls_x_enabled = True | travel_compensate_overlapping_walls_x_enabled = True | travel_compensate_overlapping_walls_x_enabled = True | travel_compensate_overlapping_walls_x_enabled = True
wall_line_count = 3 | wall_line_count = 3 | wall_line_count = 3 | wall_line_count = 3

## Normal 0.2
ECO 0.2 | Nylon 0.2 | PETG 0.2 | PLA 0.2 | Category
adhesion_type = skirt | adhesion_type = skirt | adhesion_type = skirt | adhesion_type = skirt | Build Plate Adheasion
skirt_line_count = 5 | skirt_line_count = 5 | skirt_line_count = 5 | skirt_line_count = 5 | Build Plate Adheasion
cool_lift_head = True | cool_lift_head = True | cool_lift_head = True | cool_lift_head = True | Cooling
infill_before_walls = False | infill_before_walls = False | infill_before_walls = False | infill_before_walls = False | Infill
infill_overlap = 12 | infill_overlap = 12 | infill_overlap = 12 | infill_overlap = 12 | Infill
infill_pattern = zigzag | infill_pattern = zigzag | infill_pattern = zigzag | infill_pattern = zigzag | Infill
infill_sparse_density = 20 | infill_sparse_density = 20 | infill_sparse_density = 20 | infill_sparse_density = 20 | Infill
infill_line_width = 0.4 | infill_line_width = 0.4 | infill_line_width = 0.4 | infill_line_width = 0.4 | Quality
layer_height = 0.2 | layer_height = 0.2 | layer_height = 0.2 | layer_height = 0.2 | Quality
layer_height_0 = 0.3 | layer_height_0 = 0.3 | layer_height_0 = 0.3 | layer_height_0 = 0.3 | Quality
line_width = 0.4 | line_width = 0.4 | line_width = 0.4 | line_width = 0.4 | Quality
bottom_layers = 4 | bottom_layers = 4 | bottom_layers = 4 | bottom_layers = 4 | Shell
skin_overlap = 12 | skin_overlap = 12 | skin_overlap = 12 | skin_overlap = 12 | Shell
top_bottom_pattern = zigzag | top_bottom_pattern = zigzag | top_bottom_pattern = zigzag | top_bottom_pattern = zigzag | Shell
top_layers = 4 | top_layers = 4 | top_layers = 4 | top_layers = 4 | Shell
travel_compensate_overlapping_walls_x_enabled = True | travel_compensate_overlapping_walls_x_enabled = True | travel_compensate_overlapping_walls_x_enabled = True | travel_compensate_overlapping_walls_x_enabled = True | Shell
acceleration_enabled = True | acceleration_enabled = True | acceleration_enabled = True | acceleration_enabled = True | Speed
acceleration_print = 2000 | acceleration_print = 2000 | acceleration_print = 2000 | acceleration_print = 2000 | Speed
acceleration_travel_layer_0 = 2000 | acceleration_travel_layer_0 = 2000 | acceleration_travel_layer_0 = 2000 | acceleration_travel_layer_0 = 2000 | Speed
speed_infill = 55 | speed_infill = 55 | speed_infill = 55 | speed_infill = 55 | Speed
speed_layer_0 = 25 | speed_layer_0 = 25 | speed_layer_0 = 25 | speed_layer_0 = 25 | Speed
speed_print = 60 | speed_print = 60 | speed_print = 60 | speed_print = 60 | Speed
speed_wall_0 = 30 | speed_wall_0 = 30 | speed_wall_0 = 30 | speed_wall_0 = 30 | Speed
speed_wall_x = 60 | speed_wall_x = 60 | speed_wall_x = 60 | speed_wall_x = 60 | Speed
retract_at_layer_change = True | retract_at_layer_change = True | retract_at_layer_change = True | retract_at_layer_change = True | Travel
retraction_amount = 3 | retraction_amount = 3 | retraction_amount = 3 | retraction_amount = 3 | Travel
retraction_extra_prime_amount = 0.1 | retraction_extra_prime_amount = 0.1 | retraction_extra_prime_amount = 0.1 | retraction_extra_prime_amount = 0.1 | Travel
retraction_min_travel = 5 | retraction_min_travel = 5 | retraction_min_travel = 5 | retraction_min_travel = 5 | Travel
retraction_speed = 60 | retraction_speed = 60 | retraction_speed = 60 | retraction_speed = 60 | Travel
default_material_print_temperature = 230 | default_material_print_temperature = 255 | default_material_print_temperature = 250 | default_material_print_temperature = 230 | Material
material_bed_temperature = 60 | material_bed_temperature = 80 | material_bed_temperature = 70 | material_bed_temperature = 60 | Material
support_angle = 65 | support_angle = 65 | support_angle = 65 | support_angle = 65 | Support
support_bottom_line_distance = 0.4 | support_bottom_line_distance = 0.4 | support_bottom_line_distance = 0.4 | support_bottom_line_distance = 0.4 | Support
support_bottom_stair_step_height = 0.2 | support_bottom_stair_step_height = 0.2 | support_bottom_stair_step_height = 0.2 | support_bottom_stair_step_height = 0.2 | Support
support_enable = True | support_enable = True | support_enable = True | support_enable = True | Support
support_interface_enable = True | support_interface_enable = True | support_interface_enable = True | support_interface_enable = True | Support
support_interface_height = 1.0 | support_interface_height = 1.0 | support_interface_height = 1.0 | support_interface_height = 1.0 | Support
support_interface_skip_height = 0.2 | support_interface_skip_height = 0.2 | support_interface_skip_height = 0.2 | support_interface_skip_height = 0.2 | Support
support_line_distance = 2.333 | support_line_distance = 2.333 | support_line_distance = 2.333 | support_line_distance = 2.333 | Support
support_offset = 1.5 | support_offset = 1.5 | support_offset = 1.5 | support_offset = 1.5 | Support
support_roof_line_distance = 0.4 | support_roof_line_distance = 0.4 | support_roof_line_distance = 0.4 | support_roof_line_distance = 0.4 | Support
support_tower_diameter = 4 | support_tower_diameter = 4 | support_tower_diameter = 4 | support_tower_diameter = 4 | Support
support_xy_distance = 1 | support_xy_distance = 1 | support_xy_distance = 1 | support_xy_distance = 1 | Support
support_xy_overrides_z = xy_overrides_z | support_xy_overrides_z = xy_overrides_z | support_xy_overrides_z = xy_overrides_z | support_xy_overrides_z = xy_overrides_z | Support
support_z_distance = 0.4 | support_z_distance = 0.4 | support_z_distance = 0.4 | support_z_distance = 0.4 | Support

## Fast 0.3
ECO 0.3 | Nylon 0.3 | PETG 0.3 | PLA 0.3
acceleration_enabled = True | acceleration_enabled = True | acceleration_enabled = True | acceleration_enabled = True
acceleration_print = 2000 | acceleration_print = 2000 | acceleration_print = 2000 | acceleration_print = 2000
acceleration_travel_layer_0 = 2000 | acceleration_travel_layer_0 = 2000 | acceleration_travel_layer_0 = 2000 | acceleration_travel_layer_0 = 2000
adhesion_type = skirt | adhesion_type = skirt | adhesion_type = skirt | adhesion_type = skirt
bottom_layers = 3 | bottom_layers = 3 | bottom_layers = 3 | bottom_layers = 3
cool_lift_head = True | cool_lift_head = True | cool_lift_head = True | cool_lift_head = True
default_material_print_temperature = 230 | default_material_print_temperature = 255 | default_material_print_temperature = 250 | default_material_print_temperature = 230
infill_before_walls = False | infill_before_walls = False | infill_before_walls = False | infill_before_walls = False
infill_line_width = 0.4 | infill_line_width = 0.4 | infill_line_width = 0.4 | infill_line_width = 0.4
infill_overlap = 12 | infill_overlap = 12 | infill_overlap = 12 | infill_overlap = 12
infill_pattern = zigzag | infill_pattern = zigzag | infill_pattern = zigzag | infill_pattern = zigzag
infill_sparse_density = 20 | infill_sparse_density = 20 | infill_sparse_density = 20 | infill_sparse_density = 20
layer_height = 0.3 | layer_height = 0.3 | layer_height = 0.3 | layer_height = 0.3
layer_height_0 = 0.3 | layer_height_0 = 0.3 | layer_height_0 = 0.3 | layer_height_0 = 0.3
line_width = 0.4 | line_width = 0.4 | line_width = 0.4 | line_width = 0.4
material_bed_temperature = 60 | material_bed_temperature = 80 | material_bed_temperature = 70 | material_bed_temperature = 60
retract_at_layer_change = True | retract_at_layer_change = True | retract_at_layer_change = True | retract_at_layer_change = True
retraction_amount = 3 | retraction_amount = 3 | retraction_amount = 3 | retraction_amount = 3
retraction_extra_prime_amount = 0.1 | retraction_extra_prime_amount = 0.1 | retraction_extra_prime_amount = 0.1 | retraction_extra_prime_amount = 0.1
retraction_min_travel = 5 | retraction_min_travel = 5 | retraction_min_travel = 5 | retraction_min_travel = 5
retraction_speed = 60 | retraction_speed = 60 | retraction_speed = 60 | retraction_speed = 60
skin_overlap = 12 | skin_overlap = 12 | skin_overlap = 12 | skin_overlap = 12
skirt_line_count = 5 | skirt_line_count = 5 | skirt_line_count = 5 | skirt_line_count = 5
speed_infill = 55 | speed_infill = 55 | speed_infill = 55 | speed_infill = 55
speed_layer_0 = 25 | speed_layer_0 = 25 | speed_layer_0 = 25 | speed_layer_0 = 25
speed_print = 60 | speed_print = 60 | speed_print = 60 | speed_print = 60
speed_wall_0 = 30 | speed_wall_0 = 30 | speed_wall_0 = 30 | speed_wall_0 = 30
speed_wall_x = 60 | speed_wall_x = 60 | speed_wall_x = 60 | speed_wall_x = 60
support_angle = 65 | support_angle = 65 | support_angle = 65 | support_angle = 65
support_bottom_line_distance = 0.6 | support_bottom_line_distance = 0.6 | support_bottom_line_distance = 0.6 | support_bottom_line_distance = 0.6
support_bottom_stair_step_height = 0.3 | support_bottom_stair_step_height = 0.3 | support_bottom_stair_step_height = 0.3 | support_bottom_stair_step_height = 0.3
support_enable = True | support_enable = True | support_enable = True | support_enable = True
support_interface_enable = True | support_interface_enable = True | support_interface_enable = True | support_interface_enable = True
support_interface_height = 1.0 | support_interface_height = 1.0 | support_interface_height = 1.0 | support_interface_height = 1.0
support_interface_skip_height = 0.3 | support_interface_skip_height = 0.3 | support_interface_skip_height = 0.3 | support_interface_skip_height = 0.3
support_line_distance = 2.333 | support_line_distance = 2.333 | support_line_distance = 2.333 | support_line_distance = 2.333
support_offset = 1.5 | support_offset = 1.5 | support_offset = 1.5 | support_offset = 1.5
support_roof_line_distance = 0.6 | support_roof_line_distance = 0.6 | support_roof_line_distance = 0.6 | support_roof_line_distance = 0.6
support_xy_distance = 1 | support_xy_distance = 1 | support_xy_distance = 1 | support_xy_distance = 1
support_xy_overrides_z = xy_overrides_z | support_xy_overrides_z = xy_overrides_z | support_xy_overrides_z = xy_overrides_z | support_xy_overrides_z = xy_overrides_z
support_z_distance = 0.3 | support_z_distance = 0.3 | support_z_distance = 0.3 | support_z_distance = 0.3
top_bottom_pattern = zigzag | top_bottom_pattern = zigzag | top_bottom_pattern = zigzag | top_bottom_pattern = zigzag
top_layers = 3 | top_layers = 3 | top_layers = 3 | top_layers = 3
travel_compensate_overlapping_walls_x_enabled = True | travel_compensate_overlapping_walls_x_enabled = True | travel_compensate_overlapping_walls_x_enabled = True | travel_compensate_overlapping_walls_x_enabled = True

## Draft 0.34
ECO 0.34 | Nylon 0.34 | PETG 0.34 | PLA 0.34
acceleration_enabled = True | acceleration_enabled = True | acceleration_enabled = True | acceleration_enabled = True
acceleration_print = 2000 | acceleration_print = 2000 | acceleration_print = 2000 | acceleration_print = 2000
acceleration_travel_layer_0 = 2000 | acceleration_travel_layer_0 = 2000 | acceleration_travel_layer_0 = 2000 | acceleration_travel_layer_0 = 2000
bottom_layers = 3 | bottom_layers = 3 | bottom_layers = 3 | bottom_layers = 3
cool_lift_head = True | cool_lift_head = True | cool_lift_head = True | cool_lift_head = True
default_material_print_temperature = 240 | default_material_print_temperature = 270 | default_material_print_temperature = 265 | default_material_print_temperature = 240
infill_line_width = 0.56 | infill_line_width = 0.56 | infill_line_width = 0.56 | infill_line_width = 0.56
infill_overlap = 12 | infill_overlap = 12 | infill_overlap = 12 | infill_overlap = 12
infill_pattern = zigzag | infill_pattern = zigzag | infill_pattern = zigzag | infill_pattern = zigzag
infill_sparse_density = 10 | infill_sparse_density = 10 | infill_sparse_density = 10 | infill_sparse_density = 10
layer_height = 0.34 | layer_height = 0.34 | layer_height = 0.34 | layer_height = 0.34
layer_height_0 = 0.3 | layer_height_0 = 0.3 | layer_height_0 = 0.3 | layer_height_0 = 0.3
line_width = 0.48 | line_width = 0.48 | line_width = 0.48 | line_width = 0.48
material_bed_temperature = 60 | material_bed_temperature = 80 | material_bed_temperature = 70 | material_bed_temperature = 60
retract_at_layer_change = True | retract_at_layer_change = True | retract_at_layer_change = True | retract_at_layer_change = True
retraction_amount = 3 | retraction_amount = 3 | retraction_amount = 3 | retraction_amount = 3
retraction_extra_prime_amount = 0.1 | retraction_extra_prime_amount = 0.1 | retraction_extra_prime_amount = 0.1 | retraction_extra_prime_amount = 0.1
retraction_min_travel = 5 | retraction_min_travel = 5 | retraction_min_travel = 5 | retraction_min_travel = 5
retraction_speed = 60 | retraction_speed = 60 | retraction_speed = 60 | retraction_speed = 60
skin_overlap = 12 | skin_overlap = 12 | skin_overlap = 12 | skin_overlap = 12
skirt_line_count = 5 | skirt_line_count = 5 | skirt_line_count = 5 | skirt_line_count = 5
speed_infill = 65 | speed_infill = 65 | speed_infill = 65 | speed_infill = 65
speed_layer_0 = 35 | speed_layer_0 = 35 | speed_layer_0 = 35 | speed_layer_0 = 35
speed_print = 70 | speed_print = 70 | speed_print = 70 | speed_print = 70
speed_wall_0 = 35 | speed_wall_0 = 35 | speed_wall_0 = 35 | speed_wall_0 = 35
speed_wall_x = 70 | speed_wall_x = 70 | speed_wall_x = 70 | speed_wall_x = 70
support_angle = 65 | support_angle = 65 | support_angle = 65 | support_angle = 65
support_bottom_line_distance = 0.68 | support_bottom_line_distance = 0.68 | support_bottom_line_distance = 0.68 | support_bottom_line_distance = 0.68
support_bottom_stair_step_height = 0.34 | support_bottom_stair_step_height = 0.34 | support_bottom_stair_step_height = 0.34 | support_bottom_stair_step_height = 0.34
support_interface_height = 1.02 | support_interface_height = 1.02 | support_interface_height = 1.02 | support_interface_height = 1.02
support_interface_skip_height = 0.34 | support_interface_skip_height = 0.34 | support_interface_skip_height = 0.34 | support_interface_skip_height = 0.34
support_offset = 1.5 | support_offset = 1.5 | support_offset = 1.5 | support_offset = 1.5
support_roof_line_distance = 0.68 | support_roof_line_distance = 0.68 | support_roof_line_distance = 0.68 | support_roof_line_distance = 0.68
support_xy_overrides_z = xy_overrides_z | support_xy_overrides_z = xy_overrides_z | support_xy_overrides_z = xy_overrides_z | support_xy_overrides_z = xy_overrides_z
support_z_distance = 0.34 | support_z_distance = 0.34 | support_z_distance = 0.34 | support_z_distance = 0.34
top_bottom_pattern = zigzag | top_bottom_pattern = zigzag | top_bottom_pattern = zigzag | top_bottom_pattern = zigzag
top_layers = 3 | top_layers = 3 | top_layers = 3 | top_layers = 3
travel_compensate_overlapping_walls_x_enabled = True | travel_compensate_overlapping_walls_x_enabled = True | travel_compensate_overlapping_walls_x_enabled = True | travel_compensate_overlapping_walls_x_enabled = True