## 0.05
ECO 0.05 | PETG 0.05 | PLA 0.05
acceleration_enabled = True | acceleration_enabled = True | acceleration_enabled = True | TRUE | TRUE
acceleration_print = 2000 | acceleration_print = 2000 | acceleration_print = 2000 | TRUE | TRUE
acceleration_travel_layer_0 = 2000 | acceleration_travel_layer_0 = 2000 | acceleration_travel_layer_0 = 2000 | TRUE | TRUE
adhesion_type = skirt | adhesion_type = skirt | adhesion_type = skirt | TRUE | TRUE
bottom_layers = 20 | bottom_layers = 20 | bottom_layers = 20 | TRUE | TRUE
cool_lift_head = True | cool_lift_head = True | cool_lift_head = True | TRUE | TRUE
default_material_print_temperature = 220 | default_material_print_temperature = 250 | default_material_print_temperature = 220 | FALSE | FALSE
infill_before_walls = False | infill_before_walls = False | infill_before_walls = False | TRUE | TRUE
infill_line_width = 0.4 | infill_line_width = 0.4 | infill_line_width = 0.4 | TRUE | TRUE
infill_overlap = 12 | infill_overlap = 12 | infill_overlap = 12 | TRUE | TRUE
infill_pattern = zigzag | infill_pattern = zigzag | infill_pattern = zigzag | TRUE | TRUE
infill_sparse_density = 20 | infill_sparse_density = 20 | infill_sparse_density = 20 | TRUE | TRUE
layer_height = 0.05 | layer_height = 0.05 | layer_height = 0.05 | TRUE | TRUE
layer_height_0 = 0.2 | layer_height_0 = 0.2 | layer_height_0 = 0.2 | TRUE | TRUE
line_width = 0.4 | line_width = 0.4 | line_width = 0.4 | TRUE | TRUE
material_bed_temperature = 60 | material_bed_temperature = 70 | material_bed_temperature = 60 | FALSE | FALSE
retract_at_layer_change = True | retract_at_layer_change = True | retract_at_layer_change = True | TRUE | TRUE
retraction_amount = 3 | retraction_amount = 3 | retraction_amount = 3 | TRUE | TRUE
retraction_extra_prime_amount = 0.1 | retraction_extra_prime_amount = 0.1 | retraction_extra_prime_amount = 0.1 | TRUE | TRUE
retraction_min_travel = 5 | retraction_min_travel = 5 | retraction_min_travel = 5 | TRUE | TRUE
retraction_speed = 60 | retraction_speed = 60 | retraction_speed = 60 | TRUE | TRUE
skin_overlap = 12 | skin_overlap = 12 | skin_overlap = 12 | TRUE | TRUE
skirt_brim_minimal_length = 500 | skirt_brim_minimal_length = 500 | skirt_brim_minimal_length = 500 | TRUE | TRUE
skirt_brim_speed = 22 | skirt_brim_speed = 22 | skirt_brim_speed = 22 | TRUE | TRUE
skirt_line_count = 5 | skirt_line_count = 5 | skirt_line_count = 5 | TRUE | TRUE
speed_equalize_flow_enabled = True | speed_equalize_flow_enabled = True | speed_equalize_flow_enabled = True | TRUE | TRUE
speed_infill = 45 | speed_infill = 45 | speed_infill = 45 | TRUE | TRUE
speed_layer_0 = 25 | speed_layer_0 = 25 | speed_layer_0 = 25 | TRUE | TRUE
speed_print = 40 | speed_print = 40 | speed_print = 40 | TRUE | TRUE
speed_print_layer_0 = 22 | speed_print_layer_0 = 22 | speed_print_layer_0 = 22 | TRUE | TRUE
speed_slowdown_layers = 3 | speed_slowdown_layers = 3 | speed_slowdown_layers = 3 | TRUE | TRUE
speed_topbottom = 15 | speed_topbottom = 15 | speed_topbottom = 15 | TRUE | TRUE
speed_travel = 100 | speed_travel = 100 | speed_travel = 100 | TRUE | TRUE
speed_travel_layer_0 = 60 | speed_travel_layer_0 = 60 | speed_travel_layer_0 = 60 | TRUE | TRUE
speed_wall_0 = 30 | speed_wall_0 = 30 | speed_wall_0 = 30 | TRUE | TRUE
speed_wall_x = 40 | speed_wall_x = 40 | speed_wall_x = 40 | TRUE | TRUE
support_angle = 60 | support_angle = 60 | support_angle = 60 | TRUE | TRUE
support_bottom_line_distance = 0.4 | support_bottom_line_distance = 0.4 | support_bottom_line_distance = 0.4 | TRUE | TRUE
support_bottom_stair_step_height = 0.05 | support_bottom_stair_step_height = 0.05 | support_bottom_stair_step_height = 0.05 | TRUE | TRUE
support_enable = True | support_enable = True | support_enable = True | TRUE | TRUE
support_interface_enable = True | support_interface_enable = True | support_interface_enable = True | TRUE | TRUE
support_interface_height = 1.0 | support_interface_height = 1.0 | support_interface_height = 1.0 | TRUE | TRUE
support_interface_skip_height = 0.2 | support_interface_skip_height = 0.2 | support_interface_skip_height = 0.2 | TRUE | TRUE
support_line_distance = 2.333 | support_line_distance = 2.333 | support_line_distance = 2.333 | TRUE | TRUE
support_offset = 1.5 | support_offset = 1.5 | support_offset = 1.5 | TRUE | TRUE
support_roof_line_distance = 0.4 | support_roof_line_distance = 0.4 | support_roof_line_distance = 0.4 | TRUE | TRUE
support_top_distance = 0.1 | support_top_distance = 0.1 | support_top_distance = 0.1 | TRUE | TRUE
support_tower_diameter = 4 | support_tower_diameter = 4 | support_tower_diameter = 4 | TRUE | TRUE
support_xy_distance = 1 | support_xy_distance = 1 | support_xy_distance = 1 | TRUE | TRUE
support_xy_overrides_z = xy_overrides_z | support_xy_overrides_z = xy_overrides_z | support_xy_overrides_z = xy_overrides_z | TRUE | TRUE
support_z_distance = 0.1 | support_z_distance = 0.1 | support_z_distance = 0.1 | TRUE | TRUE
top_bottom_pattern = zigzag | top_bottom_pattern = zigzag | top_bottom_pattern = zigzag | TRUE | TRUE
top_bottom_thickness = 1 | top_bottom_thickness = 1 | top_bottom_thickness = 1 | TRUE | TRUE
top_layers = 20 | top_layers = 20 | top_layers = 20 | TRUE | TRUE
travel_compensate_overlapping_walls_x_enabled = True | travel_compensate_overlapping_walls_x_enabled = True | travel_compensate_overlapping_walls_x_enabled = True | TRUE | TRUE
wall_line_count = 3 | wall_line_count = 3 | wall_line_count = 3 | TRUE | TRUE

## 0.1
ECO 0.1 | NYLON 0.1 | PETG 0.1 | PLA 0.1
acceleration_enabled = True | acceleration_enabled = True | acceleration_enabled = True | acceleration_enabled = True | TRUE | TRUE | TRUE
acceleration_print = 2000 | acceleration_print = 2000 | acceleration_print = 2000 | acceleration_print = 2000 | TRUE | TRUE | TRUE
acceleration_travel_layer_0 = 2000 | acceleration_travel_layer_0 = 2000 | acceleration_travel_layer_0 = 2000 | acceleration_travel_layer_0 = 2000 | TRUE | TRUE | TRUE
adhesion_type = skirt | adhesion_type = skirt | adhesion_type = skirt | adhesion_type = skirt | TRUE | TRUE | TRUE
bottom_layers = 10 | bottom_layers = 10 | bottom_layers = 10 | bottom_layers = 10 | TRUE | TRUE | TRUE
cool_lift_head = True | cool_lift_head = True | cool_lift_head = True | cool_lift_head = True | TRUE | TRUE | TRUE
default_material_print_temperature = 230 | default_material_print_temperature = 255 | default_material_print_temperature = 250 | default_material_print_temperature = 230 | FALSE | FALSE | FALSE
infill_before_walls = False | infill_before_walls = False | infill_before_walls = False | infill_before_walls = False | TRUE | TRUE | TRUE
infill_line_width = 0.4 | infill_line_width = 0.4 | infill_line_width = 0.4 | infill_line_width = 0.4 | TRUE | TRUE | TRUE
infill_overlap = 12 | infill_overlap = 12 | infill_overlap = 12 | infill_overlap = 12 | TRUE | TRUE | TRUE
infill_pattern = zigzag | infill_pattern = zigzag | infill_pattern = zigzag | infill_pattern = zigzag | TRUE | TRUE | TRUE
infill_sparse_density = 20 | infill_sparse_density = 20 | infill_sparse_density = 20 | infill_sparse_density = 20 | TRUE | TRUE | TRUE
layer_height = 0.1 | layer_height = 0.1 | layer_height = 0.1 | layer_height = 0.1 | TRUE | TRUE | TRUE
layer_height_0 = 0.2 | layer_height_0 = 0.2 | layer_height_0 = 0.2 | layer_height_0 = 0.2 | TRUE | TRUE | TRUE
line_width = 0.4 | line_width = 0.4 | line_width = 0.4 | line_width = 0.4 | TRUE | TRUE | TRUE
material_bed_temperature = 60 | material_bed_temperature = 80 | material_bed_temperature = 70 | material_bed_temperature = 60 | FALSE | FALSE | FALSE
retract_at_layer_change = True | retract_at_layer_change = True | retract_at_layer_change = True | retract_at_layer_change = True | TRUE | TRUE | TRUE
retraction_amount = 3 | retraction_amount = 3 | retraction_amount = 3 | retraction_amount = 3 | TRUE | TRUE | TRUE
retraction_extra_prime_amount = 0.1 | retraction_extra_prime_amount = 0.1 | retraction_extra_prime_amount = 0.1 | retraction_extra_prime_amount = 0.1 | TRUE | TRUE | TRUE
retraction_min_travel = 5 | retraction_min_travel = 5 | retraction_min_travel = 5 | retraction_min_travel = 5 | TRUE | TRUE | TRUE
retraction_speed = 60 | retraction_speed = 60 | retraction_speed = 60 | retraction_speed = 60 | TRUE | TRUE | TRUE
skin_overlap = 12 | skin_overlap = 12 | skin_overlap = 12 | skin_overlap = 12 | TRUE | TRUE | TRUE
skirt_line_count = 5 | skirt_line_count = 5 | skirt_line_count = 5 | skirt_line_count = 5 | TRUE | TRUE | TRUE
speed_infill = 55 | speed_infill = 55 | speed_infill = 55 | speed_infill = 55 | TRUE | TRUE | TRUE
speed_layer_0 = 25 | speed_layer_0 = 25 | speed_layer_0 = 25 | speed_layer_0 = 25 | TRUE | TRUE | TRUE
speed_print = 50 | speed_print = 50 | speed_print = 50 | speed_print = 50 | TRUE | TRUE | TRUE
speed_slowdown_layers = 2 | speed_slowdown_layers = 2 | speed_slowdown_layers = 2 | speed_slowdown_layers = 2 | TRUE | TRUE | TRUE
speed_wall_0 = 35 | speed_wall_0 = 35 | speed_wall_0 = 35 | speed_wall_0 = 35 | TRUE | TRUE | TRUE
speed_wall_x = 50 | speed_wall_x = 50 | speed_wall_x = 50 | speed_wall_x = 50 | TRUE | TRUE | TRUE
support_angle = 60 | support_angle = 60 | support_angle = 60 | support_angle = 60 | TRUE | TRUE | TRUE
support_bottom_line_distance = 0.4 | support_bottom_line_distance = 0.4 | support_bottom_line_distance = 0.4 | support_bottom_line_distance = 0.4 | TRUE | TRUE | TRUE
support_bottom_stair_step_height = 0.1 | support_bottom_stair_step_height = 0.1 | support_bottom_stair_step_height = 0.1 | support_bottom_stair_step_height = 0.1 | TRUE | TRUE | TRUE
support_enable = True | support_enable = True | support_enable = True | support_enable = True | TRUE | TRUE | TRUE
support_interface_enable = True | support_interface_enable = True | support_interface_enable = True | support_interface_enable = True | TRUE | TRUE | TRUE
support_interface_height = 1.0 | support_interface_height = 1.0 | support_interface_height = 1.0 | support_interface_height = 1.0 | TRUE | TRUE | TRUE
support_interface_skip_height = 0.2 | support_interface_skip_height = 0.2 | support_interface_skip_height = 0.2 | support_interface_skip_height = 0.2 | TRUE | TRUE | TRUE
support_line_distance = 2.333 | support_line_distance = 2.333 | support_line_distance = 2.333 | support_line_distance = 2.333 | TRUE | TRUE | TRUE
support_offset = 1.5 | support_offset = 1.5 | support_offset = 1.5 | support_offset = 1.5 | TRUE | TRUE | TRUE
support_roof_line_distance = 0.4 | support_roof_line_distance = 0.4 | support_roof_line_distance = 0.4 | support_roof_line_distance = 0.4 | TRUE | TRUE | TRUE
support_tower_diameter = 4 | support_tower_diameter = 4 | support_tower_diameter = 4 | support_tower_diameter = 4 | TRUE | TRUE | TRUE
support_xy_distance = 1 | support_xy_distance = 1 | support_xy_distance = 1 | support_xy_distance = 1 | TRUE | TRUE | TRUE
support_xy_overrides_z = xy_overrides_z | support_xy_overrides_z = xy_overrides_z | support_xy_overrides_z = xy_overrides_z | support_xy_overrides_z = xy_overrides_z | TRUE | TRUE | TRUE
support_z_distance = 0.2 | support_z_distance = 0.2 | support_z_distance = 0.2 | support_z_distance = 0.2 | TRUE | TRUE | TRUE
top_bottom_pattern = zigzag | top_bottom_pattern = zigzag | top_bottom_pattern = zigzag | top_bottom_pattern = zigzag | TRUE | TRUE | TRUE
top_bottom_thickness = 1 | top_bottom_thickness = 1 | top_bottom_thickness = 1 | top_bottom_thickness = 1 | TRUE | TRUE | TRUE
top_layers = 10 | top_layers = 10 | top_layers = 10 | top_layers = 10 | TRUE | TRUE | TRUE
travel_compensate_overlapping_walls_x_enabled = True | travel_compensate_overlapping_walls_x_enabled = True | travel_compensate_overlapping_walls_x_enabled = True | travel_compensate_overlapping_walls_x_enabled = True | TRUE | TRUE | TRUE
wall_line_count = 3 | wall_line_count = 3 | wall_line_count = 3 | wall_line_count = 3 | TRUE | TRUE | TRUE

## 0.2
ECO 0.2 | Nylon 0.2 | PETG 0.2 | PLA 0.2
acceleration_enabled = True | acceleration_enabled = True | acceleration_enabled = True | acceleration_enabled = True | TRUE | TRUE | TRUE
acceleration_print = 2000 | acceleration_print = 2000 | acceleration_print = 2000 | acceleration_print = 2000 | TRUE | TRUE | TRUE
acceleration_travel_layer_0 = 2000 | acceleration_travel_layer_0 = 2000 | acceleration_travel_layer_0 = 2000 | acceleration_travel_layer_0 = 2000 | TRUE | TRUE | TRUE
adhesion_type = skirt | adhesion_type = skirt | adhesion_type = skirt | adhesion_type = skirt | TRUE | TRUE | TRUE
bottom_layers = 4 | bottom_layers = 4 | bottom_layers = 4 | bottom_layers = 4 | TRUE | TRUE | TRUE
cool_lift_head = True | cool_lift_head = True | cool_lift_head = True | cool_lift_head = True | TRUE | TRUE | TRUE
default_material_print_temperature = 230 | default_material_print_temperature = 255 | default_material_print_temperature = 250 | default_material_print_temperature = 230 | FALSE | FALSE | FALSE
infill_before_walls = False | infill_before_walls = False | infill_before_walls = False | infill_before_walls = False | TRUE | TRUE | TRUE
infill_line_width = 0.4 | infill_line_width = 0.4 | infill_line_width = 0.4 | infill_line_width = 0.4 | TRUE | TRUE | TRUE
infill_overlap = 12 | infill_overlap = 12 | infill_overlap = 12 | infill_overlap = 12 | TRUE | TRUE | TRUE
infill_pattern = zigzag | infill_pattern = zigzag | infill_pattern = zigzag | infill_pattern = zigzag | TRUE | TRUE | TRUE
infill_sparse_density = 20 | infill_sparse_density = 20 | infill_sparse_density = 20 | infill_sparse_density = 20 | TRUE | TRUE | TRUE
layer_height = 0.2 | layer_height = 0.2 | layer_height = 0.2 | layer_height = 0.2 | TRUE | TRUE | TRUE
layer_height_0 = 0.3 | layer_height_0 = 0.3 | layer_height_0 = 0.3 | layer_height_0 = 0.3 | TRUE | TRUE | TRUE
line_width = 0.4 | line_width = 0.4 | line_width = 0.4 | line_width = 0.4 | TRUE | TRUE | TRUE
material_bed_temperature = 60 | material_bed_temperature = 80 | material_bed_temperature = 70 | material_bed_temperature = 60 | FALSE | FALSE | FALSE
retract_at_layer_change = True | retract_at_layer_change = True | retract_at_layer_change = True | retract_at_layer_change = True | TRUE | TRUE | TRUE
retraction_amount = 3 | retraction_amount = 3 | retraction_amount = 3 | retraction_amount = 3 | TRUE | TRUE | TRUE
retraction_extra_prime_amount = 0.1 | retraction_extra_prime_amount = 0.1 | retraction_extra_prime_amount = 0.1 | retraction_extra_prime_amount = 0.1 | TRUE | TRUE | TRUE
retraction_min_travel = 5 | retraction_min_travel = 5 | retraction_min_travel = 5 | retraction_min_travel = 5 | TRUE | TRUE | TRUE
retraction_speed = 60 | retraction_speed = 60 | retraction_speed = 60 | retraction_speed = 60 | TRUE | TRUE | TRUE
skin_overlap = 12 | skin_overlap = 12 | skin_overlap = 12 | skin_overlap = 12 | TRUE | TRUE | TRUE
skirt_line_count = 5 | skirt_line_count = 5 | skirt_line_count = 5 | skirt_line_count = 5 | TRUE | TRUE | TRUE
speed_infill = 55 | speed_infill = 55 | speed_infill = 55 | speed_infill = 55 | TRUE | TRUE | TRUE
speed_layer_0 = 25 | speed_layer_0 = 25 | speed_layer_0 = 25 | speed_layer_0 = 25 | TRUE | TRUE | TRUE
speed_print = 60 | speed_print = 60 | speed_print = 60 | speed_print = 60 | TRUE | TRUE | TRUE
speed_wall_0 = 30 | speed_wall_0 = 30 | speed_wall_0 = 30 | speed_wall_0 = 30 | TRUE | TRUE | TRUE
speed_wall_x = 60 | speed_wall_x = 60 | speed_wall_x = 60 | speed_wall_x = 60 | TRUE | TRUE | TRUE
support_angle = 65 | support_angle = 65 | support_angle = 65 | support_angle = 65 | TRUE | TRUE | TRUE
support_bottom_line_distance = 0.4 | support_bottom_line_distance = 0.4 | support_bottom_line_distance = 0.4 | support_bottom_line_distance = 0.4 | TRUE | TRUE | TRUE
support_bottom_stair_step_height = 0.2 | support_bottom_stair_step_height = 0.2 | support_bottom_stair_step_height = 0.2 | support_bottom_stair_step_height = 0.2 | TRUE | TRUE | TRUE
support_enable = True | support_enable = True | support_enable = True | support_enable = True | TRUE | TRUE | TRUE
support_interface_enable = True | support_interface_enable = True | support_interface_enable = True | support_interface_enable = True | TRUE | TRUE | TRUE
support_interface_height = 1.0 | support_interface_height = 1.0 | support_interface_height = 1.0 | support_interface_height = 1.0 | TRUE | TRUE | TRUE
support_interface_skip_height = 0.2 | support_interface_skip_height = 0.2 | support_interface_skip_height = 0.2 | support_interface_skip_height = 0.2 | TRUE | TRUE | TRUE
support_line_distance = 2.333 | support_line_distance = 2.333 | support_line_distance = 2.333 | support_line_distance = 2.333 | TRUE | TRUE | TRUE
support_offset = 1.5 | support_offset = 1.5 | support_offset = 1.5 | support_offset = 1.5 | TRUE | TRUE | TRUE
support_roof_line_distance = 0.4 | support_roof_line_distance = 0.4 | support_roof_line_distance = 0.4 | support_roof_line_distance = 0.4 | TRUE | TRUE | TRUE
support_tower_diameter = 4 | support_tower_diameter = 4 | support_tower_diameter = 4 | support_tower_diameter = 4 | TRUE | TRUE | TRUE
support_xy_distance = 1 | support_xy_distance = 1 | support_xy_distance = 1 | support_xy_distance = 1 | TRUE | TRUE | TRUE
support_xy_overrides_z = xy_overrides_z | support_xy_overrides_z = xy_overrides_z | support_xy_overrides_z = xy_overrides_z | support_xy_overrides_z = xy_overrides_z | TRUE | TRUE | TRUE
support_z_distance = 0.4 | support_z_distance = 0.4 | support_z_distance = 0.4 | support_z_distance = 0.4 | TRUE | TRUE | TRUE
top_bottom_pattern = zigzag | top_bottom_pattern = zigzag | top_bottom_pattern = zigzag | top_bottom_pattern = zigzag | TRUE | TRUE | TRUE
top_layers = 4 | top_layers = 4 | top_layers = 4 | top_layers = 4 | TRUE | TRUE | TRUE
travel_compensate_overlapping_walls_x_enabled = True | travel_compensate_overlapping_walls_x_enabled = True | travel_compensate_overlapping_walls_x_enabled = True | travel_compensate_overlapping_walls_x_enabled = True | TRUE | TRUE | TRUE
|  |  |  | TRUE | TRUE | TRUE
|  |  |  | TRUE | TRUE | TRUE
|  |  |  | TRUE | TRUE | TRUE

## 0.3
ECO 0.3 | Nylon 0.3 | PETG 0.3 | PLA 0.3
acceleration_enabled = True | acceleration_enabled = True | acceleration_enabled = True | acceleration_enabled = True | TRUE | TRUE | TRUE
acceleration_print = 2000 | acceleration_print = 2000 | acceleration_print = 2000 | acceleration_print = 2000 | TRUE | TRUE | TRUE
acceleration_travel_layer_0 = 2000 | acceleration_travel_layer_0 = 2000 | acceleration_travel_layer_0 = 2000 | acceleration_travel_layer_0 = 2000 | TRUE | TRUE | TRUE
adhesion_type = skirt | adhesion_type = skirt | adhesion_type = skirt | adhesion_type = skirt | TRUE | TRUE | TRUE
bottom_layers = 3 | bottom_layers = 3 | bottom_layers = 3 | bottom_layers = 3 | TRUE | TRUE | TRUE
cool_lift_head = True | cool_lift_head = True | cool_lift_head = True | cool_lift_head = True | TRUE | TRUE | TRUE
default_material_print_temperature = 230 | default_material_print_temperature = 255 | default_material_print_temperature = 250 | default_material_print_temperature = 230 | FALSE | FALSE | FALSE
infill_before_walls = False | infill_before_walls = False | infill_before_walls = False | infill_before_walls = False | TRUE | TRUE | TRUE
infill_line_width = 0.4 | infill_line_width = 0.4 | infill_line_width = 0.4 | infill_line_width = 0.4 | TRUE | TRUE | TRUE
infill_overlap = 12 | infill_overlap = 12 | infill_overlap = 12 | infill_overlap = 12 | TRUE | TRUE | TRUE
infill_pattern = zigzag | infill_pattern = zigzag | infill_pattern = zigzag | infill_pattern = zigzag | TRUE | TRUE | TRUE
infill_sparse_density = 20 | infill_sparse_density = 20 | infill_sparse_density = 20 | infill_sparse_density = 20 | TRUE | TRUE | TRUE
layer_height = 0.3 | layer_height = 0.3 | layer_height = 0.3 | layer_height = 0.3 | TRUE | TRUE | TRUE
layer_height_0 = 0.3 | layer_height_0 = 0.3 | layer_height_0 = 0.3 | layer_height_0 = 0.3 | TRUE | TRUE | TRUE
line_width = 0.4 | line_width = 0.4 | line_width = 0.4 | line_width = 0.4 | TRUE | TRUE | TRUE
material_bed_temperature = 60 | material_bed_temperature = 80 | material_bed_temperature = 70 | material_bed_temperature = 60 | FALSE | FALSE | FALSE
retract_at_layer_change = True | retract_at_layer_change = True | retract_at_layer_change = True | retract_at_layer_change = True | TRUE | TRUE | TRUE
retraction_amount = 3 | retraction_amount = 3 | retraction_amount = 3 | retraction_amount = 3 | TRUE | TRUE | TRUE
retraction_extra_prime_amount = 0.1 | retraction_extra_prime_amount = 0.1 | retraction_extra_prime_amount = 0.1 | retraction_extra_prime_amount = 0.1 | TRUE | TRUE | TRUE
retraction_min_travel = 5 | retraction_min_travel = 5 | retraction_min_travel = 5 | retraction_min_travel = 5 | TRUE | TRUE | TRUE
retraction_speed = 60 | retraction_speed = 60 | retraction_speed = 60 | retraction_speed = 60 | TRUE | TRUE | TRUE
skin_overlap = 12 | skin_overlap = 12 | skin_overlap = 12 | skin_overlap = 12 | TRUE | TRUE | TRUE
skirt_line_count = 5 | skirt_line_count = 5 | skirt_line_count = 5 | skirt_line_count = 5 | TRUE | TRUE | TRUE
speed_infill = 55 | speed_infill = 55 | speed_infill = 55 | speed_infill = 55 | TRUE | TRUE | TRUE
speed_layer_0 = 25 | speed_layer_0 = 25 | speed_layer_0 = 25 | speed_layer_0 = 25 | TRUE | TRUE | TRUE
speed_print = 60 | speed_print = 60 | speed_print = 60 | speed_print = 60 | TRUE | TRUE | TRUE
speed_wall_0 = 30 | speed_wall_0 = 30 | speed_wall_0 = 30 | speed_wall_0 = 30 | TRUE | TRUE | TRUE
speed_wall_x = 60 | speed_wall_x = 60 | speed_wall_x = 60 | speed_wall_x = 60 | TRUE | TRUE | TRUE
support_angle = 65 | support_angle = 65 | support_angle = 65 | support_angle = 65 | TRUE | TRUE | TRUE
support_bottom_line_distance = 0.6 | support_bottom_line_distance = 0.6 | support_bottom_line_distance = 0.6 | support_bottom_line_distance = 0.6 | TRUE | TRUE | TRUE
support_bottom_stair_step_height = 0.3 | support_bottom_stair_step_height = 0.3 | support_bottom_stair_step_height = 0.3 | support_bottom_stair_step_height = 0.3 | TRUE | TRUE | TRUE
support_enable = True | support_enable = True | support_enable = True | support_enable = True | TRUE | TRUE | TRUE
support_interface_enable = True | support_interface_enable = True | support_interface_enable = True | support_interface_enable = True | TRUE | TRUE | TRUE
support_interface_height = 1.0 | support_interface_height = 1.0 | support_interface_height = 1.0 | support_interface_height = 1.0 | TRUE | TRUE | TRUE
support_interface_skip_height = 0.3 | support_interface_skip_height = 0.3 | support_interface_skip_height = 0.3 | support_interface_skip_height = 0.3 | TRUE | TRUE | TRUE
support_line_distance = 2.333 | support_line_distance = 2.333 | support_line_distance = 2.333 | support_line_distance = 2.333 | TRUE | TRUE | TRUE
support_offset = 1.5 | support_offset = 1.5 | support_offset = 1.5 | support_offset = 1.5 | TRUE | TRUE | TRUE
support_roof_line_distance = 0.6 | support_roof_line_distance = 0.6 | support_roof_line_distance = 0.6 | support_roof_line_distance = 0.6 | TRUE | TRUE | TRUE
support_xy_distance = 1 | support_xy_distance = 1 | support_xy_distance = 1 | support_xy_distance = 1 | TRUE | TRUE | TRUE
support_xy_overrides_z = xy_overrides_z | support_xy_overrides_z = xy_overrides_z | support_xy_overrides_z = xy_overrides_z | support_xy_overrides_z = xy_overrides_z | TRUE | TRUE | TRUE
support_z_distance = 0.3 | support_z_distance = 0.3 | support_z_distance = 0.3 | support_z_distance = 0.3 | TRUE | TRUE | TRUE
top_bottom_pattern = zigzag | top_bottom_pattern = zigzag | top_bottom_pattern = zigzag | top_bottom_pattern = zigzag | TRUE | TRUE | TRUE
top_layers = 3 | top_layers = 3 | top_layers = 3 | top_layers = 3 | TRUE | TRUE | TRUE
travel_compensate_overlapping_walls_x_enabled = True | travel_compensate_overlapping_walls_x_enabled = True | travel_compensate_overlapping_walls_x_enabled = True | travel_compensate_overlapping_walls_x_enabled = True | TRUE | TRUE | TRUE

## 0.34
ECO 0.34 | Nylon 0.34 | PETG 0.34 | PLA 0.34
acceleration_enabled = True | acceleration_enabled = True | acceleration_enabled = True | acceleration_enabled = True | TRUE | TRUE | TRUE
acceleration_print = 2000 | acceleration_print = 2000 | acceleration_print = 2000 | acceleration_print = 2000 | TRUE | TRUE | TRUE
acceleration_travel_layer_0 = 2000 | acceleration_travel_layer_0 = 2000 | acceleration_travel_layer_0 = 2000 | acceleration_travel_layer_0 = 2000 | TRUE | TRUE | TRUE
bottom_layers = 3 | bottom_layers = 3 | bottom_layers = 3 | bottom_layers = 3 | TRUE | TRUE | TRUE
cool_lift_head = True | cool_lift_head = True | cool_lift_head = True | cool_lift_head = True | TRUE | TRUE | TRUE
default_material_print_temperature = 240 | default_material_print_temperature = 270 | default_material_print_temperature = 265 | default_material_print_temperature = 240 | FALSE | FALSE | FALSE
infill_line_width = 0.56 | infill_line_width = 0.56 | infill_line_width = 0.56 | infill_line_width = 0.56 | TRUE | TRUE | TRUE
infill_overlap = 12 | infill_overlap = 12 | infill_overlap = 12 | infill_overlap = 12 | TRUE | TRUE | TRUE
infill_pattern = zigzag | infill_pattern = zigzag | infill_pattern = zigzag | infill_pattern = zigzag | TRUE | TRUE | TRUE
infill_sparse_density = 10 | infill_sparse_density = 10 | infill_sparse_density = 10 | infill_sparse_density = 10 | TRUE | TRUE | TRUE
layer_height = 0.34 | layer_height = 0.34 | layer_height = 0.34 | layer_height = 0.34 | TRUE | TRUE | TRUE
layer_height_0 = 0.3 | layer_height_0 = 0.3 | layer_height_0 = 0.3 | layer_height_0 = 0.3 | TRUE | TRUE | TRUE
line_width = 0.48 | line_width = 0.48 | line_width = 0.48 | line_width = 0.48 | TRUE | TRUE | TRUE
material_bed_temperature = 60 | material_bed_temperature = 80 | material_bed_temperature = 70 | material_bed_temperature = 60 | FALSE | FALSE | FALSE
retract_at_layer_change = True | retract_at_layer_change = True | retract_at_layer_change = True | retract_at_layer_change = True | TRUE | TRUE | TRUE
retraction_amount = 3 | retraction_amount = 3 | retraction_amount = 3 | retraction_amount = 3 | TRUE | TRUE | TRUE
retraction_extra_prime_amount = 0.1 | retraction_extra_prime_amount = 0.1 | retraction_extra_prime_amount = 0.1 | retraction_extra_prime_amount = 0.1 | TRUE | TRUE | TRUE
retraction_min_travel = 5 | retraction_min_travel = 5 | retraction_min_travel = 5 | retraction_min_travel = 5 | TRUE | TRUE | TRUE
retraction_speed = 60 | retraction_speed = 60 | retraction_speed = 60 | retraction_speed = 60 | TRUE | TRUE | TRUE
skin_overlap = 12 | skin_overlap = 12 | skin_overlap = 12 | skin_overlap = 12 | TRUE | TRUE | TRUE
skirt_line_count = 5 | skirt_line_count = 5 | skirt_line_count = 5 | skirt_line_count = 5 | TRUE | TRUE | TRUE
speed_infill = 65 | speed_infill = 65 | speed_infill = 65 | speed_infill = 65 | TRUE | TRUE | TRUE
speed_layer_0 = 35 | speed_layer_0 = 35 | speed_layer_0 = 35 | speed_layer_0 = 35 | TRUE | TRUE | TRUE
speed_print = 70 | speed_print = 70 | speed_print = 70 | speed_print = 70 | TRUE | TRUE | TRUE
speed_wall_0 = 35 | speed_wall_0 = 35 | speed_wall_0 = 35 | speed_wall_0 = 35 | TRUE | TRUE | TRUE
speed_wall_x = 70 | speed_wall_x = 70 | speed_wall_x = 70 | speed_wall_x = 70 | TRUE | TRUE | TRUE
support_angle = 65 | support_angle = 65 | support_angle = 65 | support_angle = 65 | TRUE | TRUE | TRUE
support_bottom_line_distance = 0.68 | support_bottom_line_distance = 0.68 | support_bottom_line_distance = 0.68 | support_bottom_line_distance = 0.68 | TRUE | TRUE | TRUE
support_bottom_stair_step_height = 0.34 | support_bottom_stair_step_height = 0.34 | support_bottom_stair_step_height = 0.34 | support_bottom_stair_step_height = 0.34 | TRUE | TRUE | TRUE
support_interface_height = 1.02 | support_interface_height = 1.02 | support_interface_height = 1.02 | support_interface_height = 1.02 | TRUE | TRUE | TRUE
support_interface_skip_height = 0.34 | support_interface_skip_height = 0.34 | support_interface_skip_height = 0.34 | support_interface_skip_height = 0.34 | TRUE | TRUE | TRUE
support_offset = 1.5 | support_offset = 1.5 | support_offset = 1.5 | support_offset = 1.5 | TRUE | TRUE | TRUE
support_roof_line_distance = 0.68 | support_roof_line_distance = 0.68 | support_roof_line_distance = 0.68 | support_roof_line_distance = 0.68 | TRUE | TRUE | TRUE
support_xy_overrides_z = xy_overrides_z | support_xy_overrides_z = xy_overrides_z | support_xy_overrides_z = xy_overrides_z | support_xy_overrides_z = xy_overrides_z | TRUE | TRUE | TRUE
support_z_distance = 0.34 | support_z_distance = 0.34 | support_z_distance = 0.34 | support_z_distance = 0.34 | TRUE | TRUE | TRUE
top_bottom_pattern = zigzag | top_bottom_pattern = zigzag | top_bottom_pattern = zigzag | top_bottom_pattern = zigzag | TRUE | TRUE | TRUE
top_layers = 3 | top_layers = 3 | top_layers = 3 | top_layers = 3 | TRUE | TRUE | TRUE
travel_compensate_overlapping_walls_x_enabled = True | travel_compensate_overlapping_walls_x_enabled = True | travel_compensate_overlapping_walls_x_enabled = True | travel_compensate_overlapping_walls_x_enabled = True | TRUE | TRUE | TRUE